## 硅光电池的输出特性测量
电阻(Ω) |  | 50 | 200 | 300 | 400 | 500 | 600 | 700 | 800 | 900 | 1000 | 2000 | 3000 | 4000 | 5000 | 6000 | 7000 | 8000 | 9000 | 10000 | 15000 | 20000
d=20cm | U(V) | 0.0067 | 0.0273 | 0.041 | 0.0545 | 0.0682 | 0.0816 | 0.0949 | 0.108 | 0.1209 | 0.1337 | 0.2377 | 0.2889 | 0.3128 | 0.3264 | 0.335 | 0.3411 | 0.3454 | 0.3488 | 0.3515 | 0.3593 | 0.3631
| I(mA) | 0.134 | 0.1365 | 0.1366667 | 0.13625 | 0.1364 | 0.136 | 0.1355714 | 0.135 | 0.1343333 | 0.1337 | 0.11885 | 0.0963 | 0.0782 | 0.06528 | 0.05583333 | 0.04872857 | 0.043175 | 0.03875556 | 0.03515 | 0.02395333 | 0.018155
| P(mW) | 0.0008978 | 0.00372645 | 0.005603333 | 0.007425625 | 0.00930248 | 0.0110976 | 0.01286573 | 0.01458 | 0.0162409 | 0.01787569 | 0.028250645 | 0.02782107 | 0.02446096 | 0.021307392 | 0.01870417 | 0.01662132 | 0.014912645 | 0.01351794 | 0.012355225 | 0.008606433 | 0.0065920805
d=30cm | U(V) | 0.0026 | 0.0111 | 0.0168 | 0.0225 | 0.0282 | 0.0336 | 0.0392 | 0.0448 | 0.0505 | 0.056 | 0.1105 | 0.1608 | 0.2037 | 0.2363 | 0.2594 | 0.2749 | 0.286 | 0.2941 | 0.3002 | 0.3169 | 0.3243
| I(mA) | 0.052 | 0.0555 | 0.056 | 0.05625 | 0.0564 | 0.056 | 0.056 | 0.056 | 0.05611111 | 0.056 | 0.05525 | 0.0536 | 0.050925 | 0.04726 | 0.04323333 | 0.03927143 | 0.03575 | 0.03267778 | 0.03002 | 0.02112667 | 0.016215
| P(mW) | 0.0001352 | 0.00061605 | 0.0009408 | 0.001265625 | 0.00159048 | 0.0018816 | 0.0021952 | 0.0025088 | 0.002833611 | 0.003136 | 0.006105125 | 0.00861888 | 0.0103734225 | 0.011167538 | 0.01121473 | 0.01079572 | 0.0102245 | 0.009610534 | 0.009012004 | 0.006695041 | 0.0052585245
d=40cm | U(V) | 0.0013 | 0.0059 | 0.0089 | 0.0119 | 0.015 | 0.0181 | 0.0211 | 0.0241 | 0.0271 | 0.0301 | 0.0598 | 0.0888 | 0.1167 | 0.1428 | 0.1664 | 0.1875 | 0.2054 | 0.2203 | 0.2326 | 0.2679 | 0.2833
| I(mA) | 2.6e-05 | 2.95e-05 | 2.966667e-05 | 2.975e-05 | 3e-05 | 3.016667e-05 | 3.014286e-05 | 3.0125e-05 | 3.011111e-05 | 3.01e-05 | 2.99e-05 | 2.96e-05 | 2.9175e-05 | 2.856e-05 | 2.773333e-05 | 2.678571e-05 | 2.5675e-05 | 2.447778e-05 | 2.326e-05 | 1.786e-05 | 1.4165e-05
| P(mW) | 3.38e-08 | 1.7405e-07 | 2.640333e-07 | 3.54025e-07 | 4.5e-07 | 5.460167e-07 | 6.360143e-07 | 7.260125e-07 | 8.160111e-07 | 9.0601e-07 | 1.78802e-06 | 2.62848e-06 | 3.4047225e-06 | 4.078368e-06 | 4.614827e-06 | 5.022321e-06 | 5.273645e-06 | 5.392454e-06 | 5.410276e-06 | 4.784694e-06 | 4.0129445e-06
d=50cm | U(V) | 0.0008 | 0.0036 | 0.0055 | 0.0074 | 0.0092 | 0.0111 | 0.013 | 0.0148 | 0.0167 | 0.0185 | 0.037 | 0.0554 | 0.073 | 0.0905 | 0.1073 | 0.1232 | 0.1382 | 0.152 | 0.1649 | 0.2115 | 0.2371
| I(mA) | 1.6e-05 | 1.8e-05 | 1.833333e-05 | 1.85e-05 | 1.84e-05 | 1.85e-05 | 1.857143e-05 | 1.85e-05 | 1.855556e-05 | 1.85e-05 | 1.85e-05 | 1.846667e-05 | 1.825e-05 | 1.81e-05 | 1.788333e-05 | 1.76e-05 | 1.7275e-05 | 1.688889e-05 | 1.649e-05 | 1.41e-05 | 1.1855e-05
| P(mW) | 1.28e-08 | 6.48e-08 | 1.008333e-07 | 1.369e-07 | 1.6928e-07 | 2.0535e-07 | 2.414286e-07 | 2.738e-07 | 3.098778e-07 | 3.4225e-07 | 6.845e-07 | 1.023053e-06 | 1.33225e-06 | 1.63805e-06 | 1.918882e-06 | 2.16832e-06 | 2.387405e-06 | 2.567111e-06 | 2.719201e-06 | 2.98215e-06 | 2.8108205e-06
电阻(Ω) | d=20cm |  |  | d=30cm |  |  | d=40cm |  |  | d=50cm
| U(V) | I(mA) | P(mW) | U(V) | I(mA) | P(mW) | U(V) | I(mA) | P(mW) | U(V) | I(mA) | P(mW)
50 | 0.0067 | 0.134 | 0.0008978 | 0.0026 | 0.052 | 0.0001352 | 0.0013 | 2.6e-05 | 3.38e-08 | 0.0008 | 1.6e-05 | 1.28e-08
200 | 0.0273 | 0.1365 | 0.00372645 | 0.0111 | 0.0555 | 0.00061605 | 0.0059 | 2.95e-05 | 1.7405e-07 | 0.0036 | 1.8e-05 | 6.48e-08
300 | 0.041 | 0.1366667 | 0.005603333 | 0.0168 | 0.056 | 0.0009408 | 0.0089 | 2.966667e-05 | 2.640333e-07 | 0.0055 | 1.833333e-05 | 1.008333e-07
400 | 0.0545 | 0.13625 | 0.007425625 | 0.0225 | 0.05625 | 0.001265625 | 0.0119 | 2.975e-05 | 3.54025e-07 | 0.0074 | 1.85e-05 | 1.369e-07
500 | 0.0682 | 0.1364 | 0.00930248 | 0.0282 | 0.0564 | 0.00159048 | 0.015 | 3e-05 | 4.5e-07 | 0.0092 | 1.84e-05 | 1.6928e-07
600 | 0.0816 | 0.136 | 0.0110976 | 0.0336 | 0.056 | 0.0018816 | 0.0181 | 3.016667e-05 | 5.460167e-07 | 0.0111 | 1.85e-05 | 2.0535e-07
700 | 0.0949 | 0.1355714 | 0.01286573 | 0.0392 | 0.056 | 0.0021952 | 0.0211 | 3.014286e-05 | 6.360143e-07 | 0.013 | 1.857143e-05 | 2.414286e-07
800 | 0.108 | 0.135 | 0.01458 | 0.0448 | 0.056 | 0.0025088 | 0.0241 | 3.0125e-05 | 7.260125e-07 | 0.0148 | 1.85e-05 | 2.738e-07
900 | 0.1209 | 0.1343333 | 0.0162409 | 0.0505 | 0.05611111 | 0.002833611 | 0.0271 | 3.011111e-05 | 8.160111e-07 | 0.0167 | 1.855556e-05 | 3.098778e-07
1000 | 0.1337 | 0.1337 | 0.01787569 | 0.056 | 0.056 | 0.003136 | 0.0301 | 3.01e-05 | 9.0601e-07 | 0.0185 | 1.85e-05 | 3.4225e-07
2000 | 0.2377 | 0.11885 | 0.028250645 | 0.1105 | 0.05525 | 0.006105125 | 0.0598 | 2.99e-05 | 1.78802e-06 | 0.037 | 1.85e-05 | 6.845e-07
3000 | 0.2889 | 0.0963 | 0.02782107 | 0.1608 | 0.0536 | 0.00861888 | 0.0888 | 2.96e-05 | 2.62848e-06 | 0.0554 | 1.846667e-05 | 1.023053e-06
4000 | 0.3128 | 0.0782 | 0.02446096 | 0.2037 | 0.050925 | 0.0103734225 | 0.1167 | 2.9175e-05 | 3.4047225e-06 | 0.073 | 1.825e-05 | 1.33225e-06
5000 | 0.3264 | 0.06528 | 0.021307392 | 0.2363 | 0.04726 | 0.011167538 | 0.1428 | 2.856e-05 | 4.078368e-06 | 0.0905 | 1.81e-05 | 1.63805e-06
6000 | 0.335 | 0.05583333 | 0.01870417 | 0.2594 | 0.04323333 | 0.01121473 | 0.1664 | 2.773333e-05 | 4.614827e-06 | 0.1073 | 1.788333e-05 | 1.918882e-06
7000 | 0.3411 | 0.04872857 | 0.01662132 | 0.2749 | 0.03927143 | 0.01079572 | 0.1875 | 2.678571e-05 | 5.022321e-06 | 0.1232 | 1.76e-05 | 2.16832e-06
8000 | 0.3454 | 0.043175 | 0.014912645 | 0.286 | 0.03575 | 0.0102245 | 0.2054 | 2.5675e-05 | 5.273645e-06 | 0.1382 | 1.7275e-05 | 2.387405e-06
9000 | 0.3488 | 0.03875556 | 0.01351794 | 0.2941 | 0.03267778 | 0.009610534 | 0.2203 | 2.447778e-05 | 5.392454e-06 | 0.152 | 1.688889e-05 | 2.567111e-06
10000 | 0.3515 | 0.03515 | 0.012355225 | 0.3002 | 0.03002 | 0.009012004 | 0.2326 | 2.326e-05 | 5.410276e-06 | 0.1649 | 1.649e-05 | 2.719201e-06
15000 | 0.3593 | 0.02395333 | 0.008606433 | 0.3169 | 0.02112667 | 0.006695041 | 0.2679 | 1.786e-05 | 4.784694e-06 | 0.2115 | 1.41e-05 | 2.98215e-06
20000 | 0.3631 | 0.018155 | 0.0065920805 | 0.3243 | 0.016215 | 0.0052585245 | 0.2833 | 1.4165e-05 | 4.0129445e-06 | 0.2371 | 1.1855e-05 | 2.8108205e-06

## 硅光电池的暗伏安特性测量
电流(mA) | 电压(V)
2 | 0.7535
3 | 0.8561
3.4 | 0.8912
4 | 0.9381
4.6 | 0.9789
5 | 1.0044
5.2 | 1.0169
5.8 | 1.0528
6 | 1.0623
6.2 | 1.0735
6.4 | 1.0842
6.8 | 1.1044
7 | 1.1155
7.6 | 1.1434
7.8 | 1.1537
8 | 1.1626
8.4 | 1.1814
8.8 | 1.1985
9 | 1.2077
10 | 1.2486
10.6 | 1.2712
11 | 1.323

## 硅光电池开路电压与短路电流测量
距离(cm) | 20 | 25 | 30 | 35 | 40 | 45 | 50 |  | 距离(cm) | 光强(lx) | 负载(Ω) | 开路电压(V) | 短路电压(V) | 短路电流(mA) | 最大功率(mW) | 填充因子
光强(lx) | 250 | 160 | 111.1111 | 81.63265 | 62.5 | 49.38272 | 40 |  | 20 | 250 | 50 | 0.3736 | 0.0066 | 0.000132 | 0.028250645 | 572.8588
开路电压(V) | 0.3736 | 0.3532 | 0.3426 | 0.3296 | 0.3174 | 0.3059 | 0.2952 |  | 25 | 160 | 50 | 0.3532 | 0.004 | 8e-05
短路电压(V) | 0.0066 | 0.004 | 0.0027 | 0.0019 | 0.0013 | 0.001 | 0.0008 | R=50Ω | 30 | 111.1111 | 50 | 0.3426 | 0.0027 | 5.4e-05 | 0.01121473 | 606.1883
短路电流(mA) | 0.000132 | 8e-05 | 5.4e-05 | 3.8e-05 | 2.6e-05 | 2e-05 | 1.6e-05 |  | 35 | 81.63265 | 50 | 0.3296 | 0.0019 | 3.8e-05
| 50 | 50 | 50 | 50 | 50 | 50 | 50 |  | 40 | 62.5 | 50 | 0.3174 | 0.0013 | 2.6e-05 | 5.410276e-06 | 0.6556003
[9 empty] | 45 | 49.38272 | 50 | 0.3059 | 0.001 | 2e-05
[9 empty] | 50 | 40 | 50 | 0.2952 | 0.0008 | 1.6e-05 | 2.98215e-06 | 0.6313834
距离(cm) | 光强(lx) | 开路电压(V) | 短路电压(V) | 短路电流(mA) | 负载
20 | 250 | 0.3736 | 0.0066 | 0.000132 | 50
25 | 160 | 0.3532 | 0.004 | 8e-05 | 50
30 | 111.1111 | 0.3426 | 0.0027 | 5.4e-05 | 50
35 | 81.63265 | 0.3296 | 0.0019 | 3.8e-05 | 50
40 | 62.5 | 0.3174 | 0.0013 | 2.6e-05 | 50
45 | 49.38272 | 0.3059 | 0.001 | 2e-05 | 50
50 | 40 | 0.2952 | 0.0008 | 1.6e-05 | 50

## 不同负载下光电池输出电压与光照强度测量
距离(cm) |  | 20 | 25 | 30 | 35 | 40 | 45 | 50 |  | 距离(cm) | 光强(lx) | 100 |  |  | 1000 |  |  | 5000 |  |  | 10000
光强(lx) |  | 250 | 160 | 111.1111 | 81.63265 | 62.5 | 49.38272 | 40 |  |  |  | U(V) | I(mA) | P(mW) | U(V) | I(mA) | P(mW) | U(V) | I(mA) | P(mW) | U(V) | I(mA) | P(mW)
100 | U(V) | 0.0135 | 0.0082 | 0.0055 | 0.0038 | 0.0029 | 0.0021 | 0.0017 |  | 20 | 250 | 0.0135 | 0.135 | 1.8225 | 0.1314 | 0.1314 | 17.26596 | 0.324 | 0.0648 | 20.9952 | 0.3494 | 0.03494 | 12.208036
| I(mA) | 0.135 | 0.082 | 0.055 | 0.038 | 0.029 | 0.021 | 0.017 |  | 25 | 160 | 0.0082 | 0.082 | 0.6724 | 0.0826 | 0.0826 | 6.82276 | 0.2589 | 0.05178 | 13.405842 | 0.3252 | 0.03252 | 10.575504
1000 | U(V) | 0.1314 | 0.0826 | 0.0559 | 0.0399 | 0.0302 | 0.0233 | 0.0184 |  | 30 | 111.1111 | 0.0055 | 0.055 | 0.3025 | 0.0559 | 0.0559 | 3.12481 | 0.2355 | 0.0471 | 11.09205 | 0.2998 | 0.02998 | 8.988004
| I(mA) | 0.1314 | 0.0826 | 0.0559 | 0.0399 | 0.0302 | 0.0233 | 0.0184 |  | 35 | 81.63265 | 0.0038 | 0.038 | 0.1444 | 0.0399 | 0.0399 | 1.59201 | 0.1831 | 0.03662 | 6.705122 | 0.2669 | 0.02669 | 7.123561
5000 | U(V) | 0.324 | 0.2589 | 0.2355 | 0.1831 | 0.1422 | 0.1124 | 0.0894 |  | 40 | 62.5 | 0.0029 | 0.029 | 0.0841 | 0.0302 | 0.0302 | 0.91204 | 0.1422 | 0.02844 | 4.044168 | 0.2324 | 0.02324 | 5.400976
| I(mA) | 0.0648 | 0.05178 | 0.0471 | 0.03662 | 0.02844 | 0.02248 | 0.01788 |  | 45 | 49.38272 | 0.0021 | 0.021 | 0.0441 | 0.0233 | 0.0233 | 0.54289 | 0.1124 | 0.02248 | 2.526752 | 0.1963 | 0.01963 | 3.853369
10000 | U(V) | 0.3494 | 0.3252 | 0.2998 | 0.2669 | 0.2324 | 0.1963 | 0.163 |  | 50 | 40 | 0.0017 | 0.017 | 0.0289 | 0.0184 | 0.0184 | 0.33856 | 0.0894 | 0.01788 | 1.598472 | 0.163 | 0.0163 | 2.6569
| I(mA) | 0.03494 | 0.03252 | 0.02998 | 0.02669 | 0.02324 | 0.01963 | 0.0163
距离(cm) | 光强(lx) | 100 |  | 1000 |  | 5000 |  | 10000
|  | U(V) | I(mA) | U(V) | I(mA) | U(V) | I(mA) | U(V) | I(mA)
20 | 250 | 0.0135 | 0.135 | 0.1314 | 0.1314 | 0.324 | 0.0648 | 0.3494 | 0.03494
25 | 160 | 0.0082 | 0.082 | 0.0826 | 0.0826 | 0.2589 | 0.05178 | 0.3252 | 0.03252
30 | 111.1111 | 0.0055 | 0.055 | 0.0559 | 0.0559 | 0.2355 | 0.0471 | 0.2998 | 0.02998
35 | 81.63265 | 0.0038 | 0.038 | 0.0399 | 0.0399 | 0.1831 | 0.03662 | 0.2669 | 0.02669
40 | 62.5 | 0.0029 | 0.029 | 0.0302 | 0.0302 | 0.1422 | 0.02844 | 0.2324 | 0.02324
45 | 49.38272 | 0.0021 | 0.021 | 0.0233 | 0.0233 | 0.1124 | 0.02248 | 0.1963 | 0.01963
50 | 40 | 0.0017 | 0.017 | 0.0184 | 0.0184 | 0.0894 | 0.01788 | 0.163 | 0.0163
|  | P(mW) |  | P(mW) |  | P(mW) |  | P(mW)
| 250 | 1.8225 |  | 17.26596 |  | 20.9952 |  | 12.208036
| 160 | 0.6724 |  | 6.82276 |  | 13.405842 |  | 10.575504
| 111.1111 | 0.3025 |  | 3.12481 |  | 11.09205 |  | 8.988004
| 81.63265 | 0.1444 |  | 1.59201 |  | 6.705122 |  | 7.123561
| 62.5 | 0.0841 |  | 0.91204 |  | 4.044168 |  | 5.400976
| 49.38272 | 0.0441 |  | 0.54289 |  | 2.526752 |  | 3.853369
| 40 | 0.0289 |  | 0.33856 |  | 1.598472 |  | 2.6569

## 整合报告
硅光电池的输出特性测量
电阻(Ω) | d=20cm |  |  | d=30cm |  |  | d=40cm |  |  | d=50cm
| U(V) | I(mA) | P(mW) | U(V) | I(mA) | P(mW) | U(V) | I(mA) | P(mW) | U(V) | I(mA) | P(mW)
50 | 0.0067 | 0.134 | 0.0008978 | 0.0026 | 0.052 | 0.0001352 | 0.0013 | 2.6e-05 | 3.38e-08 | 0.0008 | 1.6e-05 | 1.28e-08
200 | 0.0273 | 0.1365 | 0.00372645 | 0.0111 | 0.0555 | 0.00061605 | 0.0059 | 2.95e-05 | 1.7405e-07 | 0.0036 | 1.8e-05 | 6.48e-08
300 | 0.041 | 0.1366667 | 0.005603333 | 0.0168 | 0.056 | 0.0009408 | 0.0089 | 2.966667e-05 | 2.640333e-07 | 0.0055 | 1.833333e-05 | 1.008333e-07
400 | 0.0545 | 0.13625 | 0.007425625 | 0.0225 | 0.05625 | 0.001265625 | 0.0119 | 2.975e-05 | 3.54025e-07 | 0.0074 | 1.85e-05 | 1.369e-07
500 | 0.0682 | 0.1364 | 0.00930248 | 0.0282 | 0.0564 | 0.00159048 | 0.015 | 3e-05 | 4.5e-07 | 0.0092 | 1.84e-05 | 1.6928e-07
600 | 0.0816 | 0.136 | 0.0110976 | 0.0336 | 0.056 | 0.0018816 | 0.0181 | 3.016667e-05 | 5.460167e-07 | 0.0111 | 1.85e-05 | 2.0535e-07
700 | 0.0949 | 0.1355714 | 0.01286573 | 0.0392 | 0.056 | 0.0021952 | 0.0211 | 3.014286e-05 | 6.360143e-07 | 0.013 | 1.857143e-05 | 2.414286e-07
800 | 0.108 | 0.135 | 0.01458 | 0.0448 | 0.056 | 0.0025088 | 0.0241 | 3.0125e-05 | 7.260125e-07 | 0.0148 | 1.85e-05 | 2.738e-07
900 | 0.1209 | 0.1343333 | 0.0162409 | 0.0505 | 0.05611111 | 0.002833611 | 0.0271 | 3.011111e-05 | 8.160111e-07 | 0.0167 | 1.855556e-05 | 3.098778e-07
1000 | 0.1337 | 0.1337 | 0.01787569 | 0.056 | 0.056 | 0.003136 | 0.0301 | 3.01e-05 | 9.0601e-07 | 0.0185 | 1.85e-05 | 3.4225e-07
2000 | 0.2377 | 0.11885 | 0.028250645 | 0.1105 | 0.05525 | 0.006105125 | 0.0598 | 2.99e-05 | 1.78802e-06 | 0.037 | 1.85e-05 | 6.845e-07
3000 | 0.2889 | 0.0963 | 0.02782107 | 0.1608 | 0.0536 | 0.00861888 | 0.0888 | 2.96e-05 | 2.62848e-06 | 0.0554 | 1.846667e-05 | 1.023053e-06
4000 | 0.3128 | 0.0782 | 0.02446096 | 0.2037 | 0.050925 | 0.0103734225 | 0.1167 | 2.9175e-05 | 3.4047225e-06 | 0.073 | 1.825e-05 | 1.33225e-06
5000 | 0.3264 | 0.06528 | 0.021307392 | 0.2363 | 0.04726 | 0.011167538 | 0.1428 | 2.856e-05 | 4.078368e-06 | 0.0905 | 1.81e-05 | 1.63805e-06
6000 | 0.335 | 0.05583333 | 0.01870417 | 0.2594 | 0.04323333 | 0.01121473 | 0.1664 | 2.773333e-05 | 4.614827e-06 | 0.1073 | 1.788333e-05 | 1.918882e-06
7000 | 0.3411 | 0.04872857 | 0.01662132 | 0.2749 | 0.03927143 | 0.01079572 | 0.1875 | 2.678571e-05 | 5.022321e-06 | 0.1232 | 1.76e-05 | 2.16832e-06
8000 | 0.3454 | 0.043175 | 0.014912645 | 0.286 | 0.03575 | 0.0102245 | 0.2054 | 2.5675e-05 | 5.273645e-06 | 0.1382 | 1.7275e-05 | 2.387405e-06
9000 | 0.3488 | 0.03875556 | 0.01351794 | 0.2941 | 0.03267778 | 0.009610534 | 0.2203 | 2.447778e-05 | 5.392454e-06 | 0.152 | 1.688889e-05 | 2.567111e-06
10000 | 0.3515 | 0.03515 | 0.012355225 | 0.3002 | 0.03002 | 0.009012004 | 0.2326 | 2.326e-05 | 5.410276e-06 | 0.1649 | 1.649e-05 | 2.719201e-06
15000 | 0.3593 | 0.02395333 | 0.008606433 | 0.3169 | 0.02112667 | 0.006695041 | 0.2679 | 1.786e-05 | 4.784694e-06 | 0.2115 | 1.41e-05 | 2.98215e-06
20000 | 0.3631 | 0.018155 | 0.0065920805 | 0.3243 | 0.016215 | 0.0052585245 | 0.2833 | 1.4165e-05 | 4.0129445e-06 | 0.2371 | 1.1855e-05 | 2.8108205e-06
不同负载下光电池输出电压与光照强度测量
距离(cm) | 光强(lx) | 100 |  |  | 1000 |  |  | 5000 |  |  | 10000
|  | U(V) | I(mA) | P(mW) | U(V) | I(mA) | P(mW) | U(V) | I(mA) | P(mW) | U(V) | I(mA) | P(mW)
20 | 250 | 0.0135 | 0.135 | 1.8225 | 0.1314 | 0.1314 | 17.26596 | 0.324 | 0.0648 | 20.9952 | 0.3494 | 0.03494 | 12.208036
25 | 160 | 0.0082 | 0.082 | 0.6724 | 0.0826 | 0.0826 | 6.82276 | 0.2589 | 0.05178 | 13.405842 | 0.3252 | 0.03252 | 10.575504
30 | 111.11 | 0.0055 | 0.055 | 0.3025 | 0.0559 | 0.0559 | 3.12481 | 0.2355 | 0.0471 | 11.09205 | 0.2998 | 0.02998 | 8.988004
35 | 81.63 | 0.0038 | 0.038 | 0.1444 | 0.0399 | 0.0399 | 1.59201 | 0.1831 | 0.03662 | 6.705122 | 0.2669 | 0.02669 | 7.123561
40 | 62.5 | 0.0029 | 0.029 | 0.0841 | 0.0302 | 0.0302 | 0.91204 | 0.1422 | 0.02844 | 4.044168 | 0.2324 | 0.02324 | 5.400976
45 | 49.38 | 0.0021 | 0.021 | 0.0441 | 0.0233 | 0.0233 | 0.54289 | 0.1124 | 0.02248 | 2.526752 | 0.1963 | 0.01963 | 3.853369
50 | 40 | 0.0017 | 0.017 | 0.0289 | 0.0184 | 0.0184 | 0.33856 | 0.0894 | 0.01788 | 1.598472 | 0.163 | 0.0163 | 2.6569
硅光电池开路电压与短路电流测量
| 距离(cm) | 光强(lx) | 负载(Ω) | 开路电压(V) |  | 短路电压(V) |  | 短路电流(mA) |  | 最大功率(mW) | 填充因子
| 20 | 250 | 50 | 0.3736 |  | 0.0066 |  | 0.000132 |  | 0.028250645 | 572.8588
| 25 | 160 | 50 | 0.3532 |  | 0.004 |  | 8e-05 |  | 无
| 30 | 111.1111 | 50 | 0.3426 |  | 0.0027 |  | 5.4e-05 |  | 0.01121473 | 606.1883
| 35 | 81.63265 | 50 | 0.3296 | 0.3296 | 0.0019 |  | 3.8e-05 |  | 无
| 40 | 62.5 | 50 | 0.3174 | 0.3174 | 0.0013 |  | 2.6e-05 |  | 5.410276e-06 | 0.6556003
| 45 | 49.38272 | 50 | 0.3059 | 0.3059 | 0.001 |  | 2e-05 |  | 无
| 50 | 40 | 50 | 0.2952 | 0.2952 | 0.0008 |  | 1.6e-05 |  | 2.98215e-06 | 0.6313834